## Sheet
Paper # | Set | tau | n | Qmax | sigma_tau | sigma_n | sigma_Qmax
1 | 1 | 0.4856406 | 1.302512 | 106.109 | 0.0409993 | 0.1666716 | 3.111686
1 | 1 | 0.4873564 | 1.17166 | 105.1126 | 0.05206166 | 0.1809922 | 3.983588
11 | 1 | 0 | 0 | 0 | 0 | 0 | 0
11 | 2 | 0 | 0 | 0 | 0 | 0 | 0
11 | 3 | 0 | 0 | 0 | 0 | 0 | 0
11 | 4 | 0 | 0 | 0 | 0 | 0 | 0
11 | 5 | 0 | 0 | 0 | 0 | 0 | 0
11 | 6 | 0 | 0 | 0 | 0 | 0 | 0
17 | 1 | 0.9472681 | 2.223919 | 153.7784 | 0.006025992 | 0.03184829 | 0.4129296
17 | 2 | 0.5298483 | 2.244143 | 151.1248 | 0.003813524 | 0.03786338 | 0.3493684
17 | 3 | 0.2703644 | 1.884653 | 152.6065 | 0.0112581 | 0.1174232 | 0.5183729
19 | 1 | 2.675293e-06 | 0.1151415 | 196.6458 | 4.112595e-06 | 0.04134049 | 19.04767
23 | 1 | 0.09230202 | 4.669971 | 127.7167 | 0.002932247 | 0.5646641 | 1.171459
23 | 2 | 0.09525889 | 4.526729 | 127.9064 | 0.002588885 | 0.4959592 | 1.237089
27 | 1 | 0.03446725 | 2.421714 | 135.232 | 0.001512072 | 0.2827222 | 1.332361
31 | 1 | 0.1098807 | 2.363937 | 306.7579 | 0.03338939 | 1.625358 | 56.54174
31 | 2 | 0.09451542 | 1.40287 | 313.6413 | 0.009626267 | 0.2332877 | 14.56556