## Sheet
| C rate | Capacity (mAh/g) | C rate | Capacity (mAh/g) | C rate | Capacity (mAh/g)
0 | 0.5 | 154.1543 | 0.5 | 147.3038 | 0.5 | 144.8128
1 | 1 | 149.8412 | 1 | 139.3998 | 1 | 135.3727
2 | 2 | 141.6852 | 2 | 118.8044 | 2 | 116.2649
3 | 5 | 110.3988 | 5 | 65.78035 | 5 | 48.47773