## Sheet1
| Qmax | Set | tau | n | Paper # | Full Cell Thickness [µm] | Cathode Thickness [µm] | Anode Thickness [µm] | Separator Thickness [µm]
0 | 106.109 | 1 | 0.4856406 | 1.302511 | 1 |  | 500
1 | 105.1125 | 1 | 0.4873565 | 1.171666 | 1 |  | 500
2 | 0 | 1 | 0 | 0 | 11 |  | 60
3 | 0 | 2 | 0 | 0 | 11 |  | 120
4 | 0 | 3 | 0 | 0 | 11 |  | 170
5 | 0 | 4 | 0 | 0 | 11 |  | 120
6 | 0 | 5 | 0 | 0 | 11 |  | 120
7 | 0 | 6 | 0 | 0 | 11 |  | 170
8 | 153.7784 | 1 | 0.9472681 | 2.223919 | 17 |  | 220
9 | 151.1248 | 2 | 0.5298483 | 2.244143 | 17 |  | 220
10 | 152.6065 | 3 | 0.2703646 | 1.884655 | 17 |  | 220
11 | 196.6459 | 1 | 2.675261e-06 | 0.1151412 | 19
12 | 127.7167 | 1 | 0.09230205 | 4.669977 | 23 |  | 69 | 70
13 | 127.9064 | 2 | 0.0952589 | 4.526732 | 23
14 | 135.232 | 1 | 0.03446725 | 2.421714 | 27 |  | 15 | 15 | 30
15 | 306.7577 | 1 | 0.1098813 | 2.363978 | 31 |  | 6
16 | 313.6413 | 2 | 0.09451542 | 1.40287 | 31 |  | 12
17 |  | 1 |  |  | 2 |  |  | 215
18 |  | 2 |  |  | 2 |  |  | 415
19 |  | 3 |  |  | 2 |  |  | 265
20 |  | 4 |  |  | 2 |  |  | 473
21 |  | 5 |  |  | 2 |  |  | 457
22 |  | 6 |  |  | 2 |  |  | 460
23 |  | 7 |  |  | 2 |  |  | 254
24 |  | 8 |  |  | 2 |  |  | 266
25 |  | 1 |  |  | 3
26 |  | 2 |  |  | 3
27 |  | 1 |  |  | 4 |  | 550
28 |  | 2 |  |  | 4 |  | 350
29 |  | 3 |  |  | 4 |  | 350
30 |  | 1 |  |  | 5
31 |  | 2 |  |  | 5
32 |  | 1 |  |  | 6 |  | 200 | 200
33 |  | 2 |  |  | 6 |  | 200 | 200
34 |  | 1 |  |  | 7 | 0.4 | 0.2 | 0.5
35 |  | 2 |  |  | 7 | 0.4 | 0.1 | 0.5
36 |  | 3 |  |  | 7 | 0.4 | 0.3 | 0.5
37 |  | 4 |  |  | 7 | 0.4 | 0.4 | 0.5
38 |  | 5 |  |  | 7 | 0.4 | 0.5 | 0.5
39 |  | 1 |  |  | 9 |  | 240
40 |  | 2 |  |  | 9 |  | 480
41 |  | 3 |  |  | 9 |  | 240
42 |  | 4 |  |  | 9 |  | 480
43 |  | 5 |  |  | 9 | 480 | 240
44 |  | 6 |  |  | 9 | 480 | 240
45 |  | 1 |  |  | 14 |  |  | 6 | 0.025
46 |  | 2 |  |  | 14 |  |  | 10 | 0.025
47 |  | 3 |  |  | 14 |  |  | 6 | 0.025
48 |  | 4 |  |  | 14 |  |  | 10 | 0.025
49 |  | 5 |  |  | 14 |  |  | 12 | 0.025
50 |  | 6 |  |  | 14 |  |  | 12 | 0.025
51 |  | 7 |  |  | 14 |  |  | 10 | 0.025
52 |  | 8 |  |  | 14 |  |  | 10 | 0.025
53 |  | 1 |  |  | 18 |  | 200 | 200 | 10
54 |  | 2 |  |  | 18 |  | 200 | 200 | 10
55 |  | 3 |  |  | 18 |  | 200 | 100 | 10
56 |  | 4 |  |  | 18 |  | 200 | 50 | 10
57 |  | 1 |  |  | 22
58 |  | 1 |  |  | 24 |  |  | 18.5
59 |  | 2 |  |  | 24 |  |  | 18.5
60 |  | 3 |  |  | 24 |  |  | 18.5
61 |  | 4 |  |  | 24 |  |  | 18.5
62 |  | 1 |  |  | 25 |  | 64.9
63 |  | 2 |  |  | 25 |  | 61.8
64 |  | 1 |  |  | 26 | 500 | 400 | 400
65 |  | 1 |  |  | 28 | 5.7 | 0.3 | 0.1 | 0.5
66 |  | 1 |  |  | 29 |  | 1060 | 1060 | 100
67 |  | 1 |  |  | 30 |  |  | 400 | 50
68 |  | 2 |  |  | 30 |  |  | 400 | 50
69 |  | 3 |  |  | 30 |  |  | 400 | 50
70 |  | 4 |  |  | 30 |  |  | 400 | 50
71 |  | 1 |  |  | 32 |  |  | 200
72 |  | 2 |  |  | 32 |  |  | 450
73 |  | 3 |  |  | 32 |  |  | 820
74 |  | 1 |  |  | 33 |  |  | 0.04 | 0.3
75 |  | 1 |  |  | 34 | 0.16 | 0.07 | 0.01
76 |  | 2 |  |  | 34 | 0.16 | 0.07 | 0.01
77 |  | 3 |  |  | 34 | 0.16
78 |  | 4 |  |  | 34 | 0.16
79 |  | 1 |  |  | 35 |  | 14.9 | 14.9
80 |  | 2 |  |  | 35 |  | 12.6 | 12.6
81 |  | 3 |  |  | 35 |  | 9.9 | 9.9
82 |  | 4 |  |  | 35 |  | 15.2 | 15.2
83 |  | 5 |  |  | 35 |  | 14.9 | 14.9
84 |  | 6 |  |  | 35 |  | 14.7 | 14.7
85 |  | 7 |  |  | 35 |  | 14.9 | 14.9
86 |  | 8 |  |  | 35 |  | 11.7 | 11.7
87 |  | 1 |  |  | 36
88 |  | 1 |  |  | 37 | 10 | 10 | 10
89 |  | 2 |  |  | 37 | 10 | 10 | 10
90 |  | 3 |  |  | 37 | 10 | 10 | 10
91 |  | 4 |  |  | 37 | 10 | 10 | 10